## 2015 Drill Results
Drill Hole | From(m) | To(m) | Length (m) | Au_ppm | Ag_ppm | Cu_pct | Au_ppm_Labels | AuG*M
LS15-001 | 5.55 | 8.5 | 2.95 | 1.370153 | 12.74915 | 0.8058729 | 3.0m @ 1.37 Au_ppm | 4.04195
LS15-002 | 6 | 8 | 2 | 1.4745 | 3 | 0.0535 | 2.0m @ 1.47 Au_ppm | 2.949
LS15-003 | 25.5 | 27.5 | 2 | 1.537 | 6.8 | 0.123 | 2.0m @ 1.54 Au_ppm | 3.074
LS15-003 | 114.15 | 115.77 | 1.62 | 5.221309 | 3.240741 | 0.01118519 | 1.6m @ 5.22 Au_ppm | 8.45852
LS15-004 | 98.9 | 99.45 | 0.55 | 6.898 | 7.7 | 0.289 | 0.5m @ 6.90 Au_ppm | 3.7939
LS15-006 | 82 | 83.55 | 1.55 | 8.567419 | 4.945161 | 0.08748387 | 1.5m @ 8.57 Au_ppm | 13.2795
LS15-007 | 10.65 | 14.2 | 3.55 | 1.437761 | 21.45493 | 0.4329437 | 3.5m @ 1.44 Au_ppm | 5.10405
LS15-007 | 86.5 | 87 | 0.5 | 19.98 | 8.2 | 0.087 | 0.5m @ 19.98 Au_ppm | 9.99
LS15-007 | 145.75 | 151.15 | 5.4 | 2.121204 | 15.7537 | 0.1631111 | 5.4m @ 2.12 Au_ppm | 11.4545
Includes | 146.45 | 147.65 | 1.2 | 6.066 | 14.85 | 0.18 | 1.2m @ 6.07 Au_ppm | 7.2792
LS15-009 | 178.3 | 181 | 2.7 | 7.293051 | 53.50926 | 1.802741 | 2.7m @ 7.29 Au_ppm | 19.69124
LS15-011 | 32.85 | 39.6 | 6.75 | 1.881289 | 238.9372 | 1.736719 | 6.8m @ 1.88 Au_ppm | 12.6987
Includes | 33.5 | 37.4 | 3.9 | 3.076769 | 377.2464 | 2.915769 | 3.9m @ 3.08 Au_ppm | 11.9994
Or | 36.2 | 36.9 | 0.7 | 5.281 | 401.73 | 3.223 | 0.7m @ 5.28 Au_ppm | 3.6967
LS15-013 | 55.25 | 59 | 3.75 | 3.456659 | 47.10987 | 0.7409947 | 3.8m @ 3.46 Au_ppm | 12.96247
Includes | 56 | 56.54 | 0.54 | 7.778 | 41.8 | 0.242 | 0.5m @ 7.78 Au_ppm | 4.20012
and | 57.65 | 59 | 1.35 | 5.178704 | 74.52815 | 1.604593 | 1.4m @ 5.18 Au_ppm | 6.99125
LS15-014 | 69.05 | 70.4 | 1.35 | 9.746148 | 35.14444 | 1.013481 | 1.4m @ 9.75 Au_ppm | 13.1573
LS15-015 | 29.3 | 31.65 | 2.35 | 9.127149 | 95.36553 | 2.551213 | 2.3m @ 9.13 Au_ppm | 21.4488
LS15-015 | 45.6 | 47.15 | 1.55 | 20.02268 | 156.0925 | 5.273652 | 1.5m @ 20.02 Au_ppm | 31.03515
LS15-015 | 138.7 | 150.4 | 11.7 | 3.455214 | 17.36913 | 0.4835248 | 11.7m @4.5 Au_ppm
Includes | 138.7 | 140.7 | 2 | 4.4604 | 17.64 | 0.3392 | 2.0m @ 4.46 Au_ppm | 8.9208
and | 145.5 | 150.4 | 4.9 | 6.419837 | 33.9671 | 1.010886 | 4.9m @ 6.4 Au_ppm | 31.4572
Includes | 145.5 | 146.87 | 1.37 | 7.762482 | 26.76204 | 0.9033431 | 1.4m @ 7.76 Au_ppm | 10.6346
and | 148.87 | 150.4 | 1.53 | 13.60954 | 84.82013 | 2.428601 | 1.5m @ 13.61 Au_ppm | 20.8226
LS15-017 | 113.1 | 115.7 | 2.6 | 2.4374 | 26.22965 | 0.9376077 | 2.6m @ 2.44 Au_ppm | 6.33724
Includes | 114.4 | 115.3 | 0.9 | 5.148156 | 23.08567 | 0.7807556 | 0.9m @ 5.15 Au_ppm | 4.63334
LS15-018 | 79.9 | 81.9 | 2 | 1.1 | 33.7 | 0.8315 | 2.0m @ 1.10 Au_ppm | 2.2
LS15-018 | 84.2 | 89.7 | 5.5 | 1.430118 | 46.25682 | 1.421273 | 5.5m @ 1.43 Au_ppm | 7.86565
LS15-019 | 29.5 | 31.05 | 1.55 | 14.08123 | 66.84355 | 1.568774 | 1.6m @ 14.08 Au_ppm | 21.8259
LS15-019 | 70.95 | 73.3 | 2.35 | 1.868447 | 11.14894 | 0.3301277 | 2.3m @ 1.87 Au_ppm | 4.39085
LS15-019 | 117.85 | 118.45 | 0.6 | 24.13 | 119.84 | 3.56 | 0.6m @ 24.13 Au_ppm | 14.478
LS15-020 | 65.7 | 71.3 | 5.6 | 1.250482 | 6.619643 | 0.2510714 | 5.6m @ 1.25 Au_ppm | 7.0027
LS15-020 | 79 | 83.35 | 4.35 | 7.66908 | 32.62782 | 1.357103 | 4.3m @ 7.67 Au_ppm | 33.3605
Includes | 81 | 83.35 | 2.35 | 13.63 | 56.44723 | 2.400085 | 2.3m @ 13.63 Au_ppm | 32.0305
LS15-020 | 105.65 | 108.35 | 2.7 | 1.867778 | 23.815 | 0.5540556 | 2.7m @ 1.87 Au_ppm | 5.043
Includes | 106.85 | 108.35 | 1.5 | 3.1316 | 39.667 | 0.9589 | 1.5m @ 3.13 Au_ppm | 4.6974
LS15-021 | 57 | 59.8 | 2.8 | 3.015146 | 11.11179 | 0.2382357 | 2.8m @ 3.02 Au_ppm | 8.44241
Includes | 58.6 | 59.34 | 0.74 | 6.888365 | 27.08514 | 0.5958649 | 0.7m @ 6.89 Au_ppm | 5.09739
LS15-022 | 31.75 | 41.35 | 9.6 | 7.253479 | 9.694271 | 0.2238854 | 9.6m @ 7.25 Au_ppm | 69.6334
LS15-022 | 138.8 | 143.4 | 4.6 | 2.257163 | 11.99891 | 0.3369565 | 4.6m @ 2.26 Au_ppm | 10.38295
Includes | 139.4 | 140.15 | 0.75 | 6.729 | 20 | 0.668 | 0.8m @ 6.73 Au_ppm | 5.04675
LS15-022 | 141.15 | 141.7 | 0.55 | 6.494 | 52.5 | 1.31 | 0.5m @ 6.49 Au_ppm | 3.5717
LS15-023 | 33 | 37.05 | 4.05 | 14.83549 | 30.84864 | 1.288325 | 4.0m @ 14.84 Au_ppm | 60.08374
LS15-023 | 109.35 | 112.7 | 3.35 | 2.112254 | 10.15224 | 0.1973582 | 3.4m @ 2.11 Au_ppm | 7.07605
Includes | 110.6 | 111.55 | 0.95 | 5.105368 | 23.14211 | 0.3444737 | 1.0m @ 5.11 Au_ppm | 4.8501
LS15-023 | 174.63 | 176.73 | 2.1 | 3.009681 | 38.85757 | 0.6810919 | 2.1m @ 3.01 Au_ppm | 6.32033
Includes | 175.7 | 176.73 | 1.03 | 6.010544 | 76.31544 | 1.366922 | 1.0m @ 6.01 Au_ppm | 6.19086
LS15-023 | 183.7 | 194.57 | 10.87 | 2.87 | 11.16 | 0.32 | 10.9 m @ 2.9 Au_ppm | 0.9184
Includes | 183.7 | 188.7 | 5 | 2.923206 | 3.6334 | 0.140752 | 5.0m @ 2.92 Au_ppm | 14.61603
Includes | 184.8 | 188 | 3.2 | 4.348775 | 4.438125 | 0.1721 | 3.2m @ 4.35 Au_ppm | 13.91608
Or | 186.33 | 188 | 1.67 | 6.161772 | 4.521557 | 0.2049042 | 1.7m @ 6.16 Au_ppm | 10.29016
LS15-023 | 189.85 | 192.85 | 3 | 1.08244 | 6.609333 | 0.322235 | 3.0m @ 1.08 Au_ppm | 3.24732
LS15-024 | 144.9 | 147.4 | 2.5 | 1.35332 | 19.7248 | 0.7503712 | 2.5m @ 1.35 Au_ppm | 3.3833
LS15-024 | 149.75 | 150.25 | 0.5 | 6.07 | 9.3 | 0.0562 | 0.5m @ 6.07 Au_ppm | 3.035
LS15-024 | 182.2 | 187.8 | 5.15 | 8.6 | 17 | 0.67 | 5.2m @ 8.6 Au_ppm | 44.29
Includes | 182.2 | 182.75 | 0.55 | 9.26 | 12.9 | 0.0602 | 0.6m @ 9.26 Au_ppm | 5.093
and | 184.05 | 187.8 | 3.75 | 8.329507 | 18.13867 | 0.885472 | 3.8m @ 8.33 Au_ppm | 31.23565
LS15-026 | 142 | 145.1 | 3.1 | 1.303355 | 15.30968 | 0.1352355 | 3.1m @ 1.30 Au_ppm | 4.0404
LS15-026 | 143.35 | 143.85 | 0.5 | 5.831 | 9.6 | 0.103 | 0.5m @ 5.83 Au_ppm | 2.9155

## 2015 Highlights
Drill Hole | From(m) | To(m) | Length (m) | Au_ppm | Ag_ppm | Cu_pct | Au_ppm_Labels
LS15-022 | 31.75 | 41.35 | 9.6 | 7.253479 | 9.694271 | 0.2238854 | 9.6m @ 7.25 gpt Au, 9.7 gpt Ag, 0.2% Cu
LS15-023 | 33 | 37.05 | 4.05 | 14.83549 | 30.84864 | 1.288325 | 4.0m @ 14.84 gpt Au, 31 gpt Ag, 1.3% Cu
LS15-024 | 182.2 | 187.8 | 5.15 | 8.6 | 17 | 0.67 | 5.2m @ 8.6 gpt Au, 17 gpt Ag, 1.3% Cu
LS15-015 | 29.3 | 31.65 | 2.35 | 9.127149 | 95.36553 | 2.551213 | 2.3m @ 9.13 gpt Au, 96 gpt Ag, 2.6% Cu
LS15-015 | 45.6 | 47.15 | 1.55 | 20.02268 | 156.0925 | 5.273652 | 1.5m @ 20.02 gpt Au, 156 gpt Ag, 5.3% Cu
LS15-015 | 138.7 | 150.4 | 11.7 | 3.455214 | 17.36913 | 0.4835248 | 11.7m @ 4.5 gpt Au, 17.3 gpt Ag, 0.48% Cu
LS15-015 | 138.7 | 140.7 | 2 | 4.4604 | 17.64 | 0.3392 | 2.0m @ 4.46 gpt Au, 18 gpt Ag, 0.3% Cu
LS15-015 | 145.5 | 150.4 | 4.9 | 6.419837 | 33.9671 | 1.010886 | 4.9m @ 6.4 gpt Au, 34 gpt Ag, 1.0% Cu
LS15-009 | 178.3 | 181 | 2.7 | 7.293051 | 53.50926 | 1.802741 | 2.7m @ 7.29 gpt, Au 54 gpt Ag, 1.8% Cu
LS15-003 | 114.15 | 115.77 | 1.62 | 5.221309 | 3.240741 | 0.01118519 | 1.6m @ 5.22 gpt Au, 3.2 gpt Ag, 0.05% Cu
LS15-007 | 86.5 | 87 | 0.5 | 19.98 | 8.2 | 0.087 | 0.5m @ 19.98 gpt Au, 8.2 gpt Ag, 0.1% Cu
LS15-007 | 145.75 | 151.15 | 5.4 | 2.121204 | 15.7537 | 0.1631111 | 5.4m @ 2.12 gpt Au, 2.1 gpt Ag, 0.2% Cu
Includes | 146.45 | 147.65 | 1.2 | 6.066 | 14.85 | 0.18 | 1.2m @ 6.07 gpt Au, 15 gpt Ag, 0.2% Cu